## Sheet1
Na2O | Al2O3 | SiO2 | Initial pH | pH at time t (Optional) | QSiO2 (moles SiO2/cm2/s)
25 | 0 | 75 | 1 | 1 | -12.49403
25 | 0 | 75 | 1 | 1.02 | -12.63485
25 | 0 | 75 | 1 | 1.07 | -12.63436
25 | 0 | 75 | 1 | 1.13 | -12.63874
25 | 0 | 75 | 1 | 0.98 | -12.65627
25 | 0 | 75 | 1.97 | 2.1 | -12.06087
25 | 0 | 75 | 1.97 | 2.21 | -12.20019
25 | 0 | 75 | 1.97 | 2.5 | -12.19077
25 | 0 | 75 | 1.97 | 2.04 | -12.22787
25 | 0 | 75 | 1.97 | 1.9 | -12.22365
25 | 0 | 75 | 3.97 | 9.16 | -11.97037
25 | 0 | 75 | 3.97 | 9.7 | -12.0228
25 | 0 | 75 | 3.97 | 9.49 | -12.05478
25 | 0 | 75 | 3.97 | 3.96 | -12.03825
25 | 0 | 75 | 3.97 | 4.23 | -12.05748
25 | 0 | 75 | 6.4 | 9.67 | -11.86833
25 | 0 | 75 | 6.4 | 10.93 | -11.93588
25 | 0 | 75 | 6.4 | 10.93 | -11.95929
25 | 0 | 75 | 6.4 | 9.08 | -11.96287
25 | 0 | 75 | 6.4 | 7.06 | -11.95568
25 | 0 | 75 | 9 | 9.85 | -11.8396
25 | 0 | 75 | 9 | 11.15 | -11.8617
25 | 0 | 75 | 9 | 11.08 | -11.93702
25 | 0 | 75 | 9 | 9.56 | -11.84928
25 | 0 | 75 | 9 | 9.09 | -11.88689
25 | 0 | 75 | 12.12 | 12.15 | -11.3112
25 | 0 | 75 | 12.12 | 12.21 | -11.36128
25 | 0 | 75 | 12.12 | 12.24 | -11.44565
25 | 0 | 75 | 12.12 | 12.28 | -11.47856
25 | 0 | 75 | 12.12 | 12.1 | -11.5289
25 | 5 | 70 | 1 | 1 | -13.20451
25 | 5 | 70 | 1 | 1 | -13.80682
25 | 5 | 70 | 1 | 1.02 | -13.99556
25 | 5 | 70 | 1 | 1.02 | -14.03357
25 | 5 | 70 | 1 | 1.04 | -14.02468
25 | 5 | 70 | 1 | 1.02 | -14.04337
25 | 5 | 70 | 1 | 1.03 | -14.0243
25 | 5 | 70 | 2.01 | 2.02 | -13.55112
25 | 5 | 70 | 2.01 | 2.04 | -14.14553
25 | 5 | 70 | 2.01 | 2.07 | -14.32869
25 | 5 | 70 | 2.01 | 2.09 | -14.2918
25 | 5 | 70 | 2.01 | 2.09 | -14.25336
25 | 5 | 70 | 2.01 | 2.09 | -14.18792
25 | 5 | 70 | 2.01 | 2.11 | -14.21307
25 | 5 | 70 | 3.99 | 6.04 | -13.79039
25 | 5 | 70 | 3.99 | 4.04 | -14.23236
25 | 5 | 70 | 3.99 | 4.34 | -14.40102
25 | 5 | 70 | 3.99 | 4.47 | -14.48839
25 | 5 | 70 | 3.99 | 4.16 | -14.48683
25 | 5 | 70 | 3.99 | 4.77 | -14.50415
25 | 5 | 70 | 3.99 | 4.27 | -14.52883
25 | 5 | 70 | 6.4 | 6.94 | -13.78902
25 | 5 | 70 | 6.4 | 6.97 | -14.10324
25 | 5 | 70 | 6.4 | 6.74 | -14.33305
25 | 5 | 70 | 6.4 | 7.17 | -14.36226
25 | 5 | 70 | 6.4 | 6.78 | -14.35443
25 | 5 | 70 | 6.4 | 6.93 | -14.36243
25 | 5 | 70 | 9.11 | 8.91 | -13.96459
25 | 5 | 70 | 9.11 | 9.23 | -13.99077
25 | 5 | 70 | 9.11 | 9.12 | -14.11571
25 | 5 | 70 | 9.11 | 9.35 | -14.16426
25 | 5 | 70 | 9.11 | 8.93 | -14.1797
25 | 5 | 70 | 9.11 | 9.21 | -14.19391
25 | 5 | 70 | 12.04 | 12.17 | -12.07858
25 | 5 | 70 | 12.04 | 12.22 | -12.52907
25 | 5 | 70 | 12.04 | 12.1 | -12.59048
25 | 5 | 70 | 12.04 | 12.16 | -12.63091
25 | 5 | 70 | 12.04 | 12.08 | -12.75601
25 | 5 | 70 | 12.04 | 12.08 | -12.76213
25 | 5 | 70 | 12.04 | 12.19 | -12.81444
25 | 10 | 65 | 1.01 | 1.02 | -13.30208
25 | 10 | 65 | 1.01 | 1.07 | -13.88885
25 | 10 | 65 | 1.01 | 1.04 | -13.81347
25 | 10 | 65 | 1.01 | 1.03 | -13.77529
25 | 10 | 65 | 1.01 | 1.04 | -13.80219
25 | 10 | 65 | 1.01 | 1.05 | -13.76787
25 | 10 | 65 | 1.01 | 1.01 | -13.76815
25 | 10 | 65 | 1.99 | 2.02 | -13.3982
25 | 10 | 65 | 1.99 | 2.04 | -13.99799
25 | 10 | 65 | 1.99 | 2.04 | -13.93361
25 | 10 | 65 | 1.99 | 2.04 | -13.99643
25 | 10 | 65 | 1.99 | 2.04 | -13.95688
25 | 10 | 65 | 1.99 | 2.06 | -13.89809
25 | 10 | 65 | 1.99 | 2.03 | -13.94819
25 | 10 | 65 | 3.97 | 4.64 | -13.37149
25 | 10 | 65 | 3.97 | 3.94 | -13.93913
25 | 10 | 65 | 3.97 | 4.09 | -14.1145
25 | 10 | 65 | 3.97 | 4.11 | -14.27525
25 | 10 | 65 | 3.97 | 4.05 | -14.29112
25 | 10 | 65 | 3.97 | 4.38 | -14.29746
25 | 10 | 65 | 3.97 | 4.22 | -14.28641
25 | 10 | 65 | 6.4 | 7.17 | -14.0854
25 | 10 | 65 | 6.4 | 7.25 | -14.35558
25 | 10 | 65 | 6.4 | 6.66 | -14.36226
25 | 10 | 65 | 6.4 | 6.49 | -14.39615
25 | 10 | 65 | 6.4 | 6.85 | -14.39239
25 | 10 | 65 | 6.4 | 6.78 | -14.42494
25 | 10 | 65 | 6.4 | 6.43 | -14.44113
25 | 10 | 65 | 9.26 | 9.65 | -13.9749
25 | 10 | 65 | 9.26 | 9.67 | -14.02945
25 | 10 | 65 | 9.26 | 9.59 | -14.05085
25 | 10 | 65 | 9.26 | 9.8 | -14.08496
25 | 10 | 65 | 9.26 | 9.13 | -14.09482
25 | 10 | 65 | 9.26 | 9.17 | -14.1039
25 | 10 | 65 | 12.04 | 12.17 | -12.51656
25 | 10 | 65 | 12.04 | 12.13 | -12.62091
25 | 10 | 65 | 12.04 | 12.03 | -12.75912
25 | 10 | 65 | 12.04 | 12.14 | -12.77704
25 | 10 | 65 | 12.04 | 12.07 | -12.78966
25 | 10 | 65 | 12.04 | 12.01 | -12.81993
25 | 10 | 65 | 12.04 | 12.3 | -12.83237
25 | 15 | 60 | 0.98 | 0.98 | -10.32331
25 | 15 | 60 | 0.98 | 1.04 | -10.1779
25 | 15 | 60 | 0.98 | 1.06 | -10.10255
25 | 15 | 60 | 0.98 | 1.1 | -10.07918
25 | 15 | 60 | 0.98 | 1.15 | -10.23928
25 | 15 | 60 | 2 | 2.05 | -11.65776
25 | 15 | 60 | 2 | 2.09 | -11.62526
25 | 15 | 60 | 2 | 2.18 | -11.64838
25 | 15 | 60 | 2 | 2.27 | -11.57482
25 | 15 | 60 | 2 | 2.09 | -11.63089
25 | 15 | 60 | 2 | 2.15 | -11.67628
25 | 15 | 60 | 3.95 | 4.43 | -13.65548
25 | 15 | 60 | 3.95 | 4.17 | -13.88825
25 | 15 | 60 | 3.95 | 4.29 | -13.98243
25 | 15 | 60 | 3.95 | 4.07 | -14.02925
25 | 15 | 60 | 3.95 | 4.13 | -14.0616
25 | 15 | 60 | 3.95 | 4.19 | -14.09333
25 | 15 | 60 | 3.95 | 4.02 | -14.07882
25 | 15 | 60 | 6.4 | 6.78 | -14.22666
25 | 15 | 60 | 6.4 | 6.7 | -14.42477
25 | 15 | 60 | 6.4 | 7.11 | -14.4316
25 | 15 | 60 | 6.4 | 7.05 | -14.43638
25 | 15 | 60 | 6.4 | 6.68 | -14.41358
25 | 15 | 60 | 6.4 | 6.84 | -14.39081
25 | 15 | 60 | 6.4 | 6.68 | -14.42173
25 | 15 | 60 | 9.27 | 9.38 | -14.00505
25 | 15 | 60 | 9.27 | 9.43 | -14.16006
25 | 15 | 60 | 9.27 | 9.45 | -14.24723
25 | 15 | 60 | 9.27 | 9.5 | -14.25671
25 | 15 | 60 | 9.27 | 9.36 | -14.24972
25 | 15 | 60 | 9.27 | 9.45 | -14.27563
25 | 15 | 60 | 9.27 | 9.28 | -14.28844
25 | 15 | 60 | 12.03 | 12.08 | -12.36248
25 | 15 | 60 | 12.03 | 12.14 | -12.60374
25 | 15 | 60 | 12.03 | 11.98 | -12.81233
25 | 15 | 60 | 12.03 | 12.21 | -12.77041
25 | 15 | 60 | 12.03 | 12.17 | -12.80645
25 | 15 | 60 | 12.03 | 12.16 | -12.79379
25 | 15 | 60 | 12.03 | 12.24 | -12.79498
25 | 20 | 55 | 1 | 1.03 | -10.29148
25 | 20 | 55 | 1 | 1.05 | -10.19269
25 | 20 | 55 | 1 | 1.07 | -10.13189
25 | 20 | 55 | 1 | 1.09 | -10.15261
25 | 20 | 55 | 1 | 1.14 | -10.34434
25 | 20 | 55 | 2 | 2.03 | -11.17609
25 | 20 | 55 | 2 | 2.13 | -11.18642
25 | 20 | 55 | 2 | 2.18 | -11.32257
25 | 20 | 55 | 2 | 2.34 | -11.3159
25 | 20 | 55 | 3.95 | 4.71 | -13.04629
25 | 20 | 55 | 3.95 | 4.32 | -13.12104
25 | 20 | 55 | 3.95 | 4.53 | -13.14146
25 | 20 | 55 | 3.95 | 4.39 | -13.18523
25 | 20 | 55 | 3.95 | 4.52 | -13.19854
25 | 20 | 55 | 3.95 | 4.2 | -13.22425
25 | 20 | 55 | 3.95 | 4.16 | -13.29226
25 | 20 | 55 | 3.95 | 4.06 | -13.32054
25 | 20 | 55 | 6.4 | 6.85 | -14.12611
25 | 20 | 55 | 6.4 | 6.85 | -14.35687
25 | 20 | 55 | 6.4 | 6.82 | -14.49575
25 | 20 | 55 | 6.4 | 6.76 | -14.54246
25 | 20 | 55 | 6.4 | 6.87 | -14.47573
25 | 20 | 55 | 6.4 | 7.15 | -14.54095
25 | 20 | 55 | 6.4 | 6.84 | -14.56031
25 | 20 | 55 | 9.22 | 9.34 | -13.55364
25 | 20 | 55 | 9.22 | 9.22 | -13.66283
25 | 20 | 55 | 9.22 | 9.25 | -13.78786
25 | 20 | 55 | 9.22 | 9.26 | -13.84224
25 | 20 | 55 | 9.22 | 9.18 | -13.86951
25 | 20 | 55 | 9.22 | 9.25 | -13.93709
25 | 20 | 55 | 9.22 | 9.33 | -13.9685
25 | 20 | 55 | 12.14 | 12.17 | -12.45456
25 | 20 | 55 | 12.14 | 12.16 | -12.53998
25 | 20 | 55 | 12.14 | 12.2 | -12.55614
25 | 20 | 55 | 12.14 | 12.22 | -12.59806
25 | 20 | 55 | 12.14 | 12.1 | -12.5994
25 | 20 | 55 | 12.14 | 12.02 | -12.61182
25 | 25 | 50 | 1 | 1.03 | -10.25311
25 | 25 | 50 | 1 | 1.11 | -10.37517
25 | 25 | 50 | 1 | 1.16 | -10.33694
25 | 25 | 50 | 1 | 1.16 | -10.37303
25 | 25 | 50 | 1 | 1.21 | -10.56916
25 | 25 | 50 | 2 | 2.02 | -11.8787
25 | 25 | 50 | 2 | 2.03 | -11.92842
25 | 25 | 50 | 2 | 2.1 | -11.91361
25 | 25 | 50 | 2 | 2.19 | -11.96847
25 | 25 | 50 | 2 | 2.45 | -11.86833
25 | 25 | 50 | 2 | 2.61 | -11.92274
25 | 25 | 50 | 3.98 | 4.76 | -13.19989
25 | 25 | 50 | 3.98 | 4.84 | -13.34884
25 | 25 | 50 | 3.98 | 4.86 | -13.61742
25 | 25 | 50 | 3.98 | 4.69 | -13.49403
25 | 25 | 50 | 3.98 | 4.61 | -13.44743
25 | 25 | 50 | 3.98 | 4.53 | -13.53207
25 | 25 | 50 | 6.4 | 6.65 | -14.24393
25 | 25 | 50 | 6.4 | 6.7 | -14.49977
25 | 25 | 50 | 6.4 | 6.62 | -14.63476
25 | 25 | 50 | 6.4 | 6.74 | -14.64266
25 | 25 | 50 | 6.4 | 6.68 | -14.55146
25 | 25 | 50 | 6.4 | 6.81 | -14.5425
25 | 25 | 50 | 6.4 | 7.03 | -14.56908
25 | 25 | 50 | 9.3 | 9.36 | -13.07242
25 | 25 | 50 | 9.3 | 9.38 | -13.28909
25 | 25 | 50 | 9.3 | 9.32 | -13.44783
25 | 25 | 50 | 9.3 | 9.11 | -13.51108
25 | 25 | 50 | 9.3 | 9.2 | -13.55841
25 | 25 | 50 | 9.3 | 9.08 | -13.6672
25 | 25 | 50 | 9.3 | 9.47 | -13.76979
25 | 25 | 50 | 12.03 | 12.09 | -11.97743
25 | 25 | 50 | 12.03 | 12.13 | -12.31293
25 | 25 | 50 | 12.03 | 12.12 | -12.4047
25 | 25 | 50 | 12.03 | 12.15 | -12.46084
25 | 25 | 50 | 12.03 | 12.11 | -12.52066
16.66667 | 16.66667 | 66.66667 | 1 | 1.02 | -12.56155
16.66667 | 16.66667 | 66.66667 | 1 | 1.05 | -12.65676
16.66667 | 16.66667 | 66.66667 | 1 | 1.05 | -12.68958
16.66667 | 16.66667 | 66.66667 | 1 | 1.05 | -12.71543
16.66667 | 16.66667 | 66.66667 | 1 | 1.06 | -12.76632
16.66667 | 16.66667 | 66.66667 | 1 | 1.04 | -12.79498
16.66667 | 16.66667 | 66.66667 | 1 | 1.06 | -12.82588
16.66667 | 16.66667 | 66.66667 | 2.01 | 1.99 | -13.56427
16.66667 | 16.66667 | 66.66667 | 2.01 | 2.06 | -13.54121
16.66667 | 16.66667 | 66.66667 | 2.01 | 2.06 | -13.53258
16.66667 | 16.66667 | 66.66667 | 2.01 | 2.08 | -13.57968
16.66667 | 16.66667 | 66.66667 | 2.01 | 2.11 | -13.52983
16.66667 | 16.66667 | 66.66667 | 4.02 | 4.2 | -14.33615
16.66667 | 16.66667 | 66.66667 | 4.02 | 4.08 | -14.53134
16.66667 | 16.66667 | 66.66667 | 4.02 | 4.1 | -14.57463
16.66667 | 16.66667 | 66.66667 | 4.02 | 4.12 | -14.5992
16.66667 | 16.66667 | 66.66667 | 4.02 | 4.1 | -14.61081
16.66667 | 16.66667 | 66.66667 | 6.4 | 6.55 | -14.38475
16.66667 | 16.66667 | 66.66667 | 6.4 | 6.49 | -14.59849
16.66667 | 16.66667 | 66.66667 | 6.4 | 6.45 | -14.79955
16.66667 | 16.66667 | 66.66667 | 6.4 | 6.45 | -14.81875
16.66667 | 16.66667 | 66.66667 | 6.4 | 6.67 | -14.81001
16.66667 | 16.66667 | 66.66667 | 6.4 | 6.74 | -14.84211
16.66667 | 16.66667 | 66.66667 | 6.4 | 6.86 | -14.85364
16.66667 | 16.66667 | 66.66667 | 9.22 | 9.12 | -13.9048
16.66667 | 16.66667 | 66.66667 | 9.22 | 9.05 | -14.10966
16.66667 | 16.66667 | 66.66667 | 9.22 | 9.05 | -14.27854
16.66667 | 16.66667 | 66.66667 | 9.22 | 9.26 | -14.30625
16.66667 | 16.66667 | 66.66667 | 9.22 | 9.37 | -14.36359
16.66667 | 16.66667 | 66.66667 | 9.22 | 9.41 | -14.36549
16.66667 | 16.66667 | 66.66667 | 9.22 | 9.27 | -14.42173
16.66667 | 16.66667 | 66.66667 | 12.03 | 12.16 | -12.64648
16.66667 | 16.66667 | 66.66667 | 12.03 | 12.17 | -12.68821
16.66667 | 16.66667 | 66.66667 | 12.03 | 11.98 | -12.80299
16.66667 | 16.66667 | 66.66667 | 12.03 | 12.2 | -12.86313
16.66667 | 16.66667 | 66.66667 | 12.03 | 12.21 | -12.9096
16.66667 | 16.66667 | 66.66667 | 12.03 | 12.08 | -12.9334
16.66667 | 16.66667 | 66.66667 | 12.03 | 12.18 | -12.96057
12.5 | 12.5 | 75 | 1 | 1 | -13.5477
12.5 | 12.5 | 75 | 1 | 1.02 | -14.09791
12.5 | 12.5 | 75 | 1 | 1.04 | -14.22446
12.5 | 12.5 | 75 | 1 | 1.04 | -14.37522
12.5 | 12.5 | 75 | 1 | 1.04 | -14.47736
12.5 | 12.5 | 75 | 1 | 1.03 | -14.42765
12.5 | 12.5 | 75 | 1 | 1.04 | -14.45131
12.5 | 12.5 | 75 | 2.01 | 1.8 | -14.41627
12.5 | 12.5 | 75 | 2.01 | 2.03 | -14.5709
12.5 | 12.5 | 75 | 2.01 | 2.03 | -14.6365
12.5 | 12.5 | 75 | 2.01 | 2.05 | -14.69629
12.5 | 12.5 | 75 | 2.01 | 2.05 | -14.69549
12.5 | 12.5 | 75 | 3.98 | 4.12 | -14.81421
12.5 | 12.5 | 75 | 3.98 | 4.15 | -14.87327
12.5 | 12.5 | 75 | 3.98 | 4.16 | -14.93753
12.5 | 12.5 | 75 | 3.98 | 4.14 | -15.01833
12.5 | 12.5 | 75 | 3.98 | 4.12 | -14.98088
12.5 | 12.5 | 75 | 6.4 | 6.5 | -15.11524
12.5 | 12.5 | 75 | 6.4 | 6.42 | -15.17323
12.5 | 12.5 | 75 | 6.4 | 6.4 | -15.24065
12.5 | 12.5 | 75 | 6.4 | 6.54 | -15.27661
12.5 | 12.5 | 75 | 6.4 | 6.71 | -15.34975
12.5 | 12.5 | 75 | 6.4 | 6.71 | -15.35683
12.5 | 12.5 | 75 | 6.4 | 6.79 | -15.37011
12.5 | 12.5 | 75 | 9.3 | 9.14 | -14.37522
12.5 | 12.5 | 75 | 9.3 | 9.15 | -14.5709
12.5 | 12.5 | 75 | 9.3 | 9.13 | -14.59116
12.5 | 12.5 | 75 | 9.3 | 9.69 | -14.63796
12.5 | 12.5 | 75 | 9.3 | 9.74 | -14.66475
12.5 | 12.5 | 75 | 9.3 | 9.27 | -14.68087
12.5 | 12.5 | 75 | 9.3 | 9.68 | -14.71857
12.5 | 12.5 | 75 | 12.06 | 12.18 | -12.61637
12.5 | 12.5 | 75 | 12.06 | 12.18 | -12.90544
12.5 | 12.5 | 75 | 12.06 | 12.03 | -12.93489
12.5 | 12.5 | 75 | 12.06 | 12.15 | -12.96674
12.5 | 12.5 | 75 | 12.06 | 12.17 | -13.03357
12.5 | 12.5 | 75 | 12.06 | 12.07 | -13.11466
12.5 | 12.5 | 75 | 12.06 | 12.15 | -13.12614

## Prelim
Na2O | Al2O3 | SiO2 | Initial pH | pH at time t (Optional) | QSiO2 (moles SiO2/cm2/s)
25 | 0 | 75 | 1 | 1 | -12.49403
25 | 0 | 75 | 1 | 1.02 | -12.63485
25 | 0 | 75 | 1 | 1.07 | -12.63436
25 | 0 | 75 | 1 | 1.13 | -12.63874
25 | 0 | 75 | 1 | 0.98 | -12.65627
25 | 0 | 75 | 1.97 | 2.1 | -12.06087
25 | 0 | 75 | 1.97 | 2.21 | -12.20019
25 | 0 | 75 | 1.97 | 2.5 | -12.19077
25 | 0 | 75 | 1.97 | 2.04 | -12.22787
25 | 0 | 75 | 1.97 | 1.9 | -12.22365
25 | 0 | 75 | 3.97 | 9.16 | -11.97037
25 | 0 | 75 | 3.97 | 9.7 | -12.0228
25 | 0 | 75 | 3.97 | 9.49 | -12.05478
25 | 0 | 75 | 3.97 | 3.96 | -12.03825
25 | 0 | 75 | 3.97 | 4.23 | -12.05748
25 | 0 | 75 | 6.4 | 9.67 | -11.86833
25 | 0 | 75 | 6.4 | 10.93 | -11.93588
25 | 0 | 75 | 6.4 | 10.93 | -11.95929
25 | 0 | 75 | 6.4 | 9.08 | -11.96287
25 | 0 | 75 | 6.4 | 7.06 | -11.95568
25 | 0 | 75 | 9 | 9.85 | -11.8396
25 | 0 | 75 | 9 | 11.15 | -11.8617
25 | 0 | 75 | 9 | 11.08 | -11.93702
25 | 0 | 75 | 9 | 9.56 | -11.84928
25 | 0 | 75 | 9 | 9.09 | -11.88689
25 | 0 | 75 | 12.12 | 12.15 | -11.3112
25 | 0 | 75 | 12.12 | 12.21 | -11.36128
25 | 0 | 75 | 12.12 | 12.24 | -11.44565
25 | 0 | 75 | 12.12 | 12.28 | -11.47856
25 | 0 | 75 | 12.12 | 12.1 | -11.5289
25 | 5 | 70 | 1 | 1 | -13.20451
25 | 5 | 70 | 1 | 1 | -13.80682
25 | 5 | 70 | 1 | 1.02 | -13.99556
25 | 5 | 70 | 1 | 1.02 | -14.03357
25 | 5 | 70 | 1 | 1.04 | -14.02468
25 | 5 | 70 | 1 | 1.02 | -14.04337
25 | 5 | 70 | 1 | 1.03 | -14.0243
25 | 5 | 70 | 2.01 | 2.02 | -13.55112
25 | 5 | 70 | 2.01 | 2.04 | -14.14553
25 | 5 | 70 | 2.01 | 2.07 | -14.32869
25 | 5 | 70 | 2.01 | 2.09 | -14.2918
25 | 5 | 70 | 2.01 | 2.09 | -14.25336
25 | 5 | 70 | 2.01 | 2.09 | -14.18792
25 | 5 | 70 | 2.01 | 2.11 | -14.21307
25 | 5 | 70 | 3.99 | 6.04 | -13.79039
25 | 5 | 70 | 3.99 | 4.04 | -14.23236
25 | 5 | 70 | 3.99 | 4.34 | -14.40102
25 | 5 | 70 | 3.99 | 4.47 | -14.48839
25 | 5 | 70 | 3.99 | 4.16 | -14.48683
25 | 5 | 70 | 3.99 | 4.77 | -14.50415
25 | 5 | 70 | 3.99 | 4.27 | -14.52883
25 | 5 | 70 | 6.4 | 6.94 | -13.78902
25 | 5 | 70 | 6.4 | 6.97 | -14.10324
25 | 5 | 70 | 6.4 | 6.74 | -14.33305
25 | 5 | 70 | 6.4 | 7.17 | -14.36226
25 | 5 | 70 | 6.4 | 6.78 | -14.35443
25 | 5 | 70 | 6.4 | 6.93 | -14.36243
25 | 5 | 70 | 9.11 | 8.91 | -13.96459
25 | 5 | 70 | 9.11 | 9.23 | -13.99077
25 | 5 | 70 | 9.11 | 9.12 | -14.11571
25 | 5 | 70 | 9.11 | 9.35 | -14.16426
25 | 5 | 70 | 9.11 | 8.93 | -14.1797
25 | 5 | 70 | 9.11 | 9.21 | -14.19391
25 | 5 | 70 | 12.04 | 12.17 | -12.07858
25 | 5 | 70 | 12.04 | 12.22 | -12.52907
25 | 5 | 70 | 12.04 | 12.1 | -12.59048
25 | 5 | 70 | 12.04 | 12.16 | -12.63091
25 | 5 | 70 | 12.04 | 12.08 | -12.75601
25 | 5 | 70 | 12.04 | 12.08 | -12.76213
25 | 5 | 70 | 12.04 | 12.19 | -12.81444
25 | 10 | 65 | 1.01 | 1.02 | -13.30208
25 | 10 | 65 | 1.01 | 1.07 | -13.88885
25 | 10 | 65 | 1.01 | 1.04 | -13.81347
25 | 10 | 65 | 1.01 | 1.03 | -13.77529
25 | 10 | 65 | 1.01 | 1.04 | -13.80219
25 | 10 | 65 | 1.01 | 1.05 | -13.76787
25 | 10 | 65 | 1.01 | 1.01 | -13.76815
25 | 10 | 65 | 1.99 | 2.02 | -13.3982
25 | 10 | 65 | 1.99 | 2.04 | -13.99799
25 | 10 | 65 | 1.99 | 2.04 | -13.93361
25 | 10 | 65 | 1.99 | 2.04 | -13.99643
25 | 10 | 65 | 1.99 | 2.04 | -13.95688
25 | 10 | 65 | 1.99 | 2.06 | -13.89809
25 | 10 | 65 | 1.99 | 2.03 | -13.94819
25 | 10 | 65 | 3.97 | 4.64 | -13.37149
25 | 10 | 65 | 3.97 | 3.94 | -13.93913
25 | 10 | 65 | 3.97 | 4.09 | -14.1145
25 | 10 | 65 | 3.97 | 4.11 | -14.27525
25 | 10 | 65 | 3.97 | 4.05 | -14.29112
25 | 10 | 65 | 3.97 | 4.38 | -14.29746
25 | 10 | 65 | 3.97 | 4.22 | -14.28641
25 | 10 | 65 | 6.4 | 7.17 | -14.0854
25 | 10 | 65 | 6.4 | 7.25 | -14.35558
25 | 10 | 65 | 6.4 | 6.66 | -14.36226
25 | 10 | 65 | 6.4 | 6.49 | -14.39615
25 | 10 | 65 | 6.4 | 6.85 | -14.39239
25 | 10 | 65 | 6.4 | 6.78 | -14.42494
25 | 10 | 65 | 6.4 | 6.43 | -14.44113
25 | 10 | 65 | 9.26 | 9.65 | -13.9749
25 | 10 | 65 | 9.26 | 9.67 | -14.02945
25 | 10 | 65 | 9.26 | 9.59 | -14.05085
25 | 10 | 65 | 9.26 | 9.8 | -14.08496
25 | 10 | 65 | 9.26 | 9.13 | -14.09482
25 | 10 | 65 | 9.26 | 9.17 | -14.1039
25 | 10 | 65 | 12.04 | 12.17 | -12.51656
25 | 10 | 65 | 12.04 | 12.13 | -12.62091
25 | 10 | 65 | 12.04 | 12.03 | -12.75912
25 | 10 | 65 | 12.04 | 12.14 | -12.77704
25 | 10 | 65 | 12.04 | 12.07 | -12.78966
25 | 10 | 65 | 12.04 | 12.01 | -12.81993
25 | 10 | 65 | 12.04 | 12.3 | -12.83237
25 | 15 | 60 | 0.98 | 0.98 | -10.32331
25 | 15 | 60 | 0.98 | 1.04 | -10.1779
25 | 15 | 60 | 0.98 | 1.06 | -10.10255
25 | 15 | 60 | 0.98 | 1.1 | -10.07918
25 | 15 | 60 | 0.98 | 1.15 | -10.23928
25 | 15 | 60 | 2 | 2.05 | -11.65776
25 | 15 | 60 | 2 | 2.09 | -11.62526
25 | 15 | 60 | 2 | 2.18 | -11.64838
25 | 15 | 60 | 2 | 2.27 | -11.57482
25 | 15 | 60 | 2 | 2.09 | -11.63089
25 | 15 | 60 | 2 | 2.15 | -11.67628
25 | 15 | 60 | 3.95 | 4.43 | -13.65548
25 | 15 | 60 | 3.95 | 4.17 | -13.88825
25 | 15 | 60 | 3.95 | 4.29 | -13.98243
25 | 15 | 60 | 3.95 | 4.07 | -14.02925
25 | 15 | 60 | 3.95 | 4.13 | -14.0616
25 | 15 | 60 | 3.95 | 4.19 | -14.09333
25 | 15 | 60 | 3.95 | 4.02 | -14.07882
25 | 15 | 60 | 6.4 | 6.78 | -14.22666
25 | 15 | 60 | 6.4 | 6.7 | -14.42477
25 | 15 | 60 | 6.4 | 7.11 | -14.4316
25 | 15 | 60 | 6.4 | 7.05 | -14.43638
25 | 15 | 60 | 6.4 | 6.68 | -14.41358
25 | 15 | 60 | 6.4 | 6.84 | -14.39081
25 | 15 | 60 | 6.4 | 6.68 | -14.42173
25 | 15 | 60 | 9.27 | 9.38 | -14.00505
25 | 15 | 60 | 9.27 | 9.43 | -14.16006
25 | 15 | 60 | 9.27 | 9.45 | -14.24723
25 | 15 | 60 | 9.27 | 9.5 | -14.25671
25 | 15 | 60 | 9.27 | 9.36 | -14.24972
25 | 15 | 60 | 9.27 | 9.45 | -14.27563
25 | 15 | 60 | 9.27 | 9.28 | -14.28844
25 | 15 | 60 | 12.03 | 12.08 | -12.36248
25 | 15 | 60 | 12.03 | 12.14 | -12.60374
25 | 15 | 60 | 12.03 | 11.98 | -12.81233
25 | 15 | 60 | 12.03 | 12.21 | -12.77041
25 | 15 | 60 | 12.03 | 12.17 | -12.80645
25 | 15 | 60 | 12.03 | 12.16 | -12.79379
25 | 15 | 60 | 12.03 | 12.24 | -12.79498
25 | 20 | 55 | 1 | 1.03 | -10.29148
25 | 20 | 55 | 1 | 1.05 | -10.19269
25 | 20 | 55 | 1 | 1.07 | -10.13189
25 | 20 | 55 | 1 | 1.09 | -10.15261
25 | 20 | 55 | 1 | 1.14 | -10.34434
25 | 20 | 55 | 2 | 2.03 | -11.17609
25 | 20 | 55 | 2 | 2.13 | -11.18642
25 | 20 | 55 | 2 | 2.18 | -11.32257
25 | 20 | 55 | 2 | 2.34 | -11.3159
25 | 20 | 55 | 3.95 | 4.71 | -13.04629
25 | 20 | 55 | 3.95 | 4.32 | -13.12104
25 | 20 | 55 | 3.95 | 4.53 | -13.14146
25 | 20 | 55 | 3.95 | 4.39 | -13.18523
25 | 20 | 55 | 3.95 | 4.52 | -13.19854
25 | 20 | 55 | 3.95 | 4.2 | -13.22425
25 | 20 | 55 | 3.95 | 4.16 | -13.29226
25 | 20 | 55 | 3.95 | 4.06 | -13.32054
25 | 20 | 55 | 6.4 | 6.85 | -14.12611
25 | 20 | 55 | 6.4 | 6.85 | -14.35687
25 | 20 | 55 | 6.4 | 6.82 | -14.49575
25 | 20 | 55 | 6.4 | 6.76 | -14.54246
25 | 20 | 55 | 6.4 | 6.87 | -14.47573
25 | 20 | 55 | 6.4 | 7.15 | -14.54095
25 | 20 | 55 | 6.4 | 6.84 | -14.56031
25 | 20 | 55 | 9.22 | 9.34 | -13.55364
25 | 20 | 55 | 9.22 | 9.22 | -13.66283
25 | 20 | 55 | 9.22 | 9.25 | -13.78786
25 | 20 | 55 | 9.22 | 9.26 | -13.84224
25 | 20 | 55 | 9.22 | 9.18 | -13.86951
25 | 20 | 55 | 9.22 | 9.25 | -13.93709
25 | 20 | 55 | 9.22 | 9.33 | -13.9685
25 | 20 | 55 | 12.14 | 12.17 | -12.45456
25 | 20 | 55 | 12.14 | 12.16 | -12.53998
25 | 20 | 55 | 12.14 | 12.2 | -12.55614
25 | 20 | 55 | 12.14 | 12.22 | -12.59806
25 | 20 | 55 | 12.14 | 12.1 | -12.5994
25 | 20 | 55 | 12.14 | 12.02 | -12.61182
25 | 25 | 50 | 1 | 1.03 | -10.25311
25 | 25 | 50 | 1 | 1.11 | -10.37517
25 | 25 | 50 | 1 | 1.16 | -10.33694
25 | 25 | 50 | 1 | 1.16 | -10.37303
25 | 25 | 50 | 1 | 1.21 | -10.56916
25 | 25 | 50 | 2 | 2.02 | -11.8787
25 | 25 | 50 | 2 | 2.03 | -11.92842
25 | 25 | 50 | 2 | 2.1 | -11.91361
25 | 25 | 50 | 2 | 2.19 | -11.96847
25 | 25 | 50 | 2 | 2.45 | -11.86833
25 | 25 | 50 | 2 | 2.61 | -11.92274
25 | 25 | 50 | 3.98 | 4.76 | -13.19989
25 | 25 | 50 | 3.98 | 4.84 | -13.34884
25 | 25 | 50 | 3.98 | 4.86 | -13.61742
25 | 25 | 50 | 3.98 | 4.69 | -13.49403
25 | 25 | 50 | 3.98 | 4.61 | -13.44743
25 | 25 | 50 | 3.98 | 4.53 | -13.53207
25 | 25 | 50 | 6.4 | 6.65 | -14.24393
25 | 25 | 50 | 6.4 | 6.7 | -14.49977
25 | 25 | 50 | 6.4 | 6.62 | -14.63476
25 | 25 | 50 | 6.4 | 6.74 | -14.64266
25 | 25 | 50 | 6.4 | 6.68 | -14.55146
25 | 25 | 50 | 6.4 | 6.81 | -14.5425
25 | 25 | 50 | 6.4 | 7.03 | -14.56908
25 | 25 | 50 | 9.3 | 9.36 | -13.07242
25 | 25 | 50 | 9.3 | 9.38 | -13.28909
25 | 25 | 50 | 9.3 | 9.32 | -13.44783
25 | 25 | 50 | 9.3 | 9.11 | -13.51108
25 | 25 | 50 | 9.3 | 9.2 | -13.55841
25 | 25 | 50 | 9.3 | 9.08 | -13.6672
25 | 25 | 50 | 9.3 | 9.47 | -13.76979
25 | 25 | 50 | 12.03 | 12.09 | -11.97743
25 | 25 | 50 | 12.03 | 12.13 | -12.31293
25 | 25 | 50 | 12.03 | 12.12 | -12.4047
25 | 25 | 50 | 12.03 | 12.15 | -12.46084
25 | 25 | 50 | 12.03 | 12.11 | -12.52066
16.66667 | 16.66667 | 66.66667 | 1 | 1.02 | -12.56155
16.66667 | 16.66667 | 66.66667 | 1 | 1.05 | -12.65676
16.66667 | 16.66667 | 66.66667 | 1 | 1.05 | -12.68958
16.66667 | 16.66667 | 66.66667 | 1 | 1.05 | -12.71543
16.66667 | 16.66667 | 66.66667 | 1 | 1.06 | -12.76632
16.66667 | 16.66667 | 66.66667 | 1 | 1.04 | -12.79498
16.66667 | 16.66667 | 66.66667 | 1 | 1.06 | -12.82588
16.66667 | 16.66667 | 66.66667 | 2.01 | 1.99 | -13.56427
16.66667 | 16.66667 | 66.66667 | 2.01 | 2.06 | -13.54121
16.66667 | 16.66667 | 66.66667 | 2.01 | 2.06 | -13.53258
16.66667 | 16.66667 | 66.66667 | 2.01 | 2.08 | -13.57968
16.66667 | 16.66667 | 66.66667 | 2.01 | 2.11 | -13.52983
16.66667 | 16.66667 | 66.66667 | 4.02 | 4.2 | -14.33615
16.66667 | 16.66667 | 66.66667 | 4.02 | 4.08 | -14.53134
16.66667 | 16.66667 | 66.66667 | 4.02 | 4.1 | -14.57463
16.66667 | 16.66667 | 66.66667 | 4.02 | 4.12 | -14.5992
16.66667 | 16.66667 | 66.66667 | 4.02 | 4.1 | -14.61081
16.66667 | 16.66667 | 66.66667 | 6.4 | 6.55 | -14.38475
16.66667 | 16.66667 | 66.66667 | 6.4 | 6.49 | -14.59849
16.66667 | 16.66667 | 66.66667 | 6.4 | 6.45 | -14.79955
16.66667 | 16.66667 | 66.66667 | 6.4 | 6.45 | -14.81875
16.66667 | 16.66667 | 66.66667 | 6.4 | 6.67 | -14.81001
16.66667 | 16.66667 | 66.66667 | 6.4 | 6.74 | -14.84211
16.66667 | 16.66667 | 66.66667 | 6.4 | 6.86 | -14.85364
16.66667 | 16.66667 | 66.66667 | 9.22 | 9.12 | -13.9048
16.66667 | 16.66667 | 66.66667 | 9.22 | 9.05 | -14.10966
16.66667 | 16.66667 | 66.66667 | 9.22 | 9.05 | -14.27854
16.66667 | 16.66667 | 66.66667 | 9.22 | 9.26 | -14.30625
16.66667 | 16.66667 | 66.66667 | 9.22 | 9.37 | -14.36359
16.66667 | 16.66667 | 66.66667 | 9.22 | 9.41 | -14.36549
16.66667 | 16.66667 | 66.66667 | 9.22 | 9.27 | -14.42173
16.66667 | 16.66667 | 66.66667 | 12.03 | 12.16 | -12.64648
16.66667 | 16.66667 | 66.66667 | 12.03 | 12.17 | -12.68821
16.66667 | 16.66667 | 66.66667 | 12.03 | 11.98 | -12.80299
16.66667 | 16.66667 | 66.66667 | 12.03 | 12.2 | -12.86313
16.66667 | 16.66667 | 66.66667 | 12.03 | 12.21 | -12.9096
16.66667 | 16.66667 | 66.66667 | 12.03 | 12.08 | -12.9334
16.66667 | 16.66667 | 66.66667 | 12.03 | 12.18 | -12.96057
12.5 | 12.5 | 75 | 1 | 1 | -13.5477
12.5 | 12.5 | 75 | 1 | 1.02 | -14.09791
12.5 | 12.5 | 75 | 1 | 1.04 | -14.22446
12.5 | 12.5 | 75 | 1 | 1.04 | -14.37522
12.5 | 12.5 | 75 | 1 | 1.04 | -14.47736
12.5 | 12.5 | 75 | 1 | 1.03 | -14.42765
12.5 | 12.5 | 75 | 1 | 1.04 | -14.45131
12.5 | 12.5 | 75 | 2.01 | 1.8 | -14.41627
12.5 | 12.5 | 75 | 2.01 | 2.03 | -14.5709
12.5 | 12.5 | 75 | 2.01 | 2.03 | -14.6365
12.5 | 12.5 | 75 | 2.01 | 2.05 | -14.69629
12.5 | 12.5 | 75 | 2.01 | 2.05 | -14.69549
12.5 | 12.5 | 75 | 3.98 | 4.12 | -14.81421
12.5 | 12.5 | 75 | 3.98 | 4.15 | -14.87327
12.5 | 12.5 | 75 | 3.98 | 4.16 | -14.93753
12.5 | 12.5 | 75 | 3.98 | 4.14 | -15.01833
12.5 | 12.5 | 75 | 3.98 | 4.12 | -14.98088
12.5 | 12.5 | 75 | 6.4 | 6.5 | -15.11524
12.5 | 12.5 | 75 | 6.4 | 6.42 | -15.17323
12.5 | 12.5 | 75 | 6.4 | 6.4 | -15.24065
12.5 | 12.5 | 75 | 6.4 | 6.54 | -15.27661
12.5 | 12.5 | 75 | 6.4 | 6.71 | -15.34975
12.5 | 12.5 | 75 | 6.4 | 6.71 | -15.35683
12.5 | 12.5 | 75 | 6.4 | 6.79 | -15.37011
12.5 | 12.5 | 75 | 9.3 | 9.14 | -14.37522
12.5 | 12.5 | 75 | 9.3 | 9.15 | -14.5709
12.5 | 12.5 | 75 | 9.3 | 9.13 | -14.59116
12.5 | 12.5 | 75 | 9.3 | 9.69 | -14.63796
12.5 | 12.5 | 75 | 9.3 | 9.74 | -14.66475
12.5 | 12.5 | 75 | 9.3 | 9.27 | -14.68087
12.5 | 12.5 | 75 | 9.3 | 9.68 | -14.71857
12.5 | 12.5 | 75 | 12.06 | 12.18 | -12.61637
12.5 | 12.5 | 75 | 12.06 | 12.18 | -12.90544
12.5 | 12.5 | 75 | 12.06 | 12.03 | -12.93489
12.5 | 12.5 | 75 | 12.06 | 12.15 | -12.96674
12.5 | 12.5 | 75 | 12.06 | 12.17 | -13.03357
12.5 | 12.5 | 75 | 12.06 | 12.07 | -13.11466
12.5 | 12.5 | 75 | 12.06 | 12.15 | -13.12614